## 常规InGaAs PD响应度
WL(nM) | Responsivity（mA/mW)
910 | 0.37
920 | 0.423
930 | 0.508
940 | 0.569
950 | 0.602
960 | 0.623
970 | 0.657
980 | 0.694
990 | 0.712
1000 | 0.724
1010 | 0.732
1020 | 0.738
1030 | 0.741
1040 | 0.742
1050 | 0.749
1060 | 0.755
1070 | 0.765
1080 | 0.775
1090 | 0.795
1100 | 0.814
1110 | 0.845
1120 | 0.856
1130 | 0.863
1140 | 0.868
1150 | 0.856
1160 | 0.855
1170 | 0.848
1180 | 0.85
1190 | 0.857
1200 | 0.866
1210 | 0.872
1220 | 0.879
1230 | 0.888
1240 | 0.899
1250 | 0.91
1260 | 0.921
1270 | 0.929
1280 | 0.938
1290 | 0.944
1300 | 0.95
1310 | 0.954
1320 | 0.954
1330 | 0.954
1340 | 0.953
1350 | 0.95
1360 | 0.947
1370 | 0.946
1380 | 0.946
1390 | 0.945
1400 | 0.946
1410 | 0.933
1420 | 0.937
1430 | 0.944
1440 | 0.949
1450 | 0.958
1460 | 0.966
1470 | 0.972
1480 | 0.978
1490 | 0.985
1500 | 0.992
1510 | 0.997
1520 | 0.997
1530 | 0.997
1540 | 0.994
1550 | 0.99
1560 | 0.984
1570 | 0.98
1580 | 0.978
1590 | 0.971
1600 | 0.961
1610 | 0.943
1620 | 0.921
1630 | 0.898
1640 | 0.877
1650 | 0.852
1660 | 0.806
1670 | 0.652
1680 | 0.41
1690 | 0.239
1700 | 0.145